## Sheet1
Ni_wt | Re_wt | Co_wt | Al_wt | Ti_wt | W_wt | Mo_wt | Cr_wt | Ta_wt | C_wt | B_wt | Y_wt | Nb_wt | Hf_wt | Temperature/°C | Stress/Mpa | Misfit/% | Effective diffusion coefficient -lg(x)(m2/s) | γ'_Vf/% | Solvus temperature of γ ′ phase/℃ | Anti-phase boundary energy mJ/m2 | Shear modulus/Gpa | Stack fault energy mJ/m2 | γ matrix channel width /nm | Creep life lg(y)/h | Predicted life lg(y)/h | shear modulus of γ | shear modulus of γ' | γ'Sizes/nm
59.9 | 5 | 12 | 6 | 0 | 6 | 2 | 3 | 6 | 0 | 0 | 0 | 0 | 0.1 | 1100 | 137 | 0.3297024 | 19.47549 | 75.05687 | 1281.639 | 239.242 | 62.73963 | 35.59385 | 6.743008 |  |  | 48.88891 | 67.34254 | 67.18528
59.9 | 5 | 12 | 6 | 0 | 6 | 2 | 3 | 6 | 0 | 0 | 0 | 0 | 0.1 | 1100 | 137 | 0.3297024 | 19.47549 | 1 | 1281.639 | 239.242 | 49.07345 | 37.59385 | 244.6612 |  |  | 48.88891 | 67.34254 | 67.18528
59.9 | 5 | 12 | 6 | 0 | 6 | 2 | 3 | 6 | 0 | 0 | 0 | 0 | 0.1 | 1100 | 137 | 0.3297024 | 19.47549 | 1.5 | 1281.639 | 239.242 | 49.16572 | 38.59385 | 205.2377 |  |  | 48.88891 | 67.34254 | 67.18528
59.9 | 5 | 12 | 6 | 0 | 6 | 2 | 3 | 6 | 0 | 0 | 0 | 0 | 0.1 | 1100 | 137 | 0.3297024 | 19.47549 | 2 | 1281.639 | 239.242 | 49.25798 | 39.59385 | 180.3274 |  |  | 48.88891 | 67.34254 | 67.18528
59.9 | 5 | 12 | 6 | 0 | 6 | 2 | 3 | 6 | 0 | 0 | 0 | 0 | 0.1 | 1100 | 137 | 0.3297024 | 19.47549 | 2.5 | 1281.639 | 239.242 | 49.35025 | 40.59385 | 162.5851 |  |  | 48.88891 | 67.34254 | 67.18528
59.9 | 5 | 12 | 6 | 0 | 6 | 2 | 3 | 6 | 0 | 0 | 0 | 0 | 0.1 | 1100 | 137 | 0.3297024 | 19.47549 | 3 | 1281.639 | 239.242 | 49.44252 | 41.59385 | 149.037 |  |  | 48.88891 | 67.34254 | 67.18528
59.9 | 5 | 12 | 6 | 0 | 6 | 2 | 3 | 6 | 0 | 0 | 0 | 0 | 0.1 | 1100 | 137 | 0.3297024 | 19.47549 | 3.5 | 1281.639 | 239.242 | 49.53479 | 42.59385 | 138.2073 |  |  | 48.88891 | 67.34254 | 67.18528
59.9 | 5 | 12 | 6 | 0 | 6 | 2 | 3 | 6 | 0 | 0 | 0 | 0 | 0.1 | 1100 | 137 | 0.3297024 | 19.47549 | 4 | 1281.639 | 239.242 | 49.62706 | 43.59385 | 129.2657 |  |  | 48.88891 | 67.34254 | 67.18528
59.9 | 5 | 12 | 6 | 0 | 6 | 2 | 3 | 6 | 0 | 0 | 0 | 0 | 0.1 | 1100 | 137 | 0.3297024 | 19.47549 | 4.5 | 1281.639 | 239.242 | 49.71932 | 44.59385 | 121.7022 |  |  | 48.88891 | 67.34254 | 67.18528
59.9 | 5 | 12 | 6 | 0 | 6 | 2 | 3 | 6 | 0 | 0 | 0 | 0 | 0.1 | 1100 | 137 | 0.3297024 | 19.47549 | 5 | 1281.639 | 239.242 | 49.81159 | 45.59385 | 115.1836 |  |  | 48.88891 | 67.34254 | 67.18528
59.9 | 5 | 12 | 6 | 0 | 6 | 2 | 3 | 6 | 0 | 0 | 0 | 0 | 0.1 | 1100 | 137 | 0.3297024 | 19.47549 | 5.5 | 1281.639 | 239.242 | 49.90386 | 46.59385 | 109.4808 |  |  | 48.88891 | 67.34254 | 67.18528
59.9 | 5 | 12 | 6 | 0 | 6 | 2 | 3 | 6 | 0 | 0 | 0 | 0 | 0.1 | 1100 | 137 | 0.3297024 | 19.47549 | 6 | 1281.639 | 239.242 | 49.99613 | 47.59385 | 104.4304 |  |  | 48.88891 | 67.34254 | 67.18528
59.9 | 5 | 12 | 6 | 0 | 6 | 2 | 3 | 6 | 0 | 0 | 0 | 0 | 0.1 | 1100 | 137 | 0.3297024 | 19.47549 | 6.5 | 1281.639 | 239.242 | 50.0884 | 48.59385 | 99.91211 |  |  | 48.88891 | 67.34254 | 67.18528
59.9 | 5 | 12 | 6 | 0 | 6 | 2 | 3 | 6 | 0 | 0 | 0 | 0 | 0.1 | 1100 | 137 | 0.3297024 | 19.47549 | 7 | 1281.639 | 239.242 | 50.18066 | 49.59385 | 95.83493 |  |  | 48.88891 | 67.34254 | 67.18528
59.9 | 5 | 12 | 6 | 0 | 6 | 2 | 3 | 6 | 0 | 0 | 0 | 0 | 0.1 | 1100 | 137 | 0.3297024 | 19.47549 | 7.5 | 1281.639 | 239.242 | 50.27293 | 50.59385 | 92.12863 |  |  | 48.88891 | 67.34254 | 67.18528
59.9 | 5 | 12 | 6 | 0 | 6 | 2 | 3 | 6 | 0 | 0 | 0 | 0 | 0.1 | 1100 | 137 | 0.3297024 | 19.47549 | 8 | 1281.639 | 239.242 | 50.3652 | 51.59385 | 88.73794 |  |  | 48.88891 | 67.34254 | 67.18528
59.9 | 5 | 12 | 6 | 0 | 6 | 2 | 3 | 6 | 0 | 0 | 0 | 0 | 0.1 | 1100 | 137 | 0.3297024 | 19.47549 | 8.5 | 1281.639 | 239.242 | 50.45747 | 52.59385 | 85.61863 |  |  | 48.88891 | 67.34254 | 67.18528
59.9 | 5 | 12 | 6 | 0 | 6 | 2 | 3 | 6 | 0 | 0 | 0 | 0 | 0.1 | 1100 | 137 | 0.3297024 | 19.47549 | 9 | 1281.639 | 239.242 | 50.54974 | 53.59385 | 82.73485 |  |  | 48.88891 | 67.34254 | 67.18528
59.9 | 5 | 12 | 6 | 0 | 6 | 2 | 3 | 6 | 0 | 0 | 0 | 0 | 0.1 | 1100 | 137 | 0.3297024 | 19.47549 | 9.5 | 1281.639 | 239.242 | 50.64201 | 54.59385 | 80.05713 |  |  | 48.88891 | 67.34254 | 67.18528
59.9 | 5 | 12 | 6 | 0 | 6 | 2 | 3 | 6 | 0 | 0 | 0 | 0 | 0.1 | 1100 | 137 | 0.3297024 | 19.47549 | 10 | 1281.639 | 239.242 | 50.73427 | 55.59385 | 77.56101 |  |  | 48.88891 | 67.34254 | 67.18528
59.9 | 5 | 12 | 6 | 0 | 6 | 2 | 3 | 6 | 0 | 0 | 0 | 0 | 0.1 | 1100 | 137 | 0.3297024 | 19.47549 | 10.5 | 1281.639 | 239.242 | 50.82654 | 56.59385 | 75.22599 |  |  | 48.88891 | 67.34254 | 67.18528
59.9 | 5 | 12 | 6 | 0 | 6 | 2 | 3 | 6 | 0 | 0 | 0 | 0 | 0.1 | 1100 | 137 | 0.3297024 | 19.47549 | 11 | 1281.639 | 239.242 | 50.91881 | 57.59385 | 73.0347 |  |  | 48.88891 | 67.34254 | 67.18528
59.9 | 5 | 12 | 6 | 0 | 6 | 2 | 3 | 6 | 0 | 0 | 0 | 0 | 0.1 | 1100 | 137 | 0.3297024 | 19.47549 | 11.5 | 1281.639 | 239.242 | 51.01108 | 58.59385 | 70.97234 |  |  | 48.88891 | 67.34254 | 67.18528
59.9 | 5 | 12 | 6 | 0 | 6 | 2 | 3 | 6 | 0 | 0 | 0 | 0 | 0.1 | 1100 | 137 | 0.3297024 | 19.47549 | 12 | 1281.639 | 239.242 | 51.10335 | 59.59385 | 69.0262 |  |  | 48.88891 | 67.34254 | 67.18528
59.9 | 5 | 12 | 6 | 0 | 6 | 2 | 3 | 6 | 0 | 0 | 0 | 0 | 0.1 | 1100 | 137 | 0.3297024 | 19.47549 | 12.5 | 1281.639 | 239.242 | 51.19561 | 60.59385 | 67.18528 |  |  | 48.88891 | 67.34254 | 67.18528
59.9 | 5 | 12 | 6 | 0 | 6 | 2 | 3 | 6 | 0 | 0 | 0 | 0 | 0.1 | 1100 | 137 | 0.3297024 | 19.47549 | 13 | 1281.639 | 239.242 | 51.28788 | 61.59385 | 65.44001 |  |  | 48.88891 | 67.34254 | 67.18528
59.9 | 5 | 12 | 6 | 0 | 6 | 2 | 3 | 6 | 0 | 0 | 0 | 0 | 0.1 | 1100 | 137 | 0.3297024 | 19.47549 | 13.5 | 1281.639 | 239.242 | 51.38015 | 62.59385 | 63.78202 |  |  | 48.88891 | 67.34254 | 67.18528
59.9 | 5 | 12 | 6 | 0 | 6 | 2 | 3 | 6 | 0 | 0 | 0 | 0 | 0.1 | 1100 | 137 | 0.3297024 | 19.47549 | 14 | 1281.639 | 239.242 | 51.47242 | 63.59385 | 62.20394 |  |  | 48.88891 | 67.34254 | 67.18528
59.9 | 5 | 12 | 6 | 0 | 6 | 2 | 3 | 6 | 0 | 0 | 0 | 0 | 0.1 | 1100 | 137 | 0.3297024 | 19.47549 | 14.5 | 1281.639 | 239.242 | 51.56469 | 64.59385 | 60.69928 |  |  | 48.88891 | 67.34254 | 67.18528
59.9 | 5 | 12 | 6 | 0 | 6 | 2 | 3 | 6 | 0 | 0 | 0 | 0 | 0.1 | 1100 | 137 | 0.3297024 | 19.47549 | 15 | 1281.639 | 239.242 | 51.65696 | 65.59385 | 59.26226 |  |  | 48.88891 | 67.34254 | 67.18528
59.9 | 5 | 12 | 6 | 0 | 6 | 2 | 3 | 6 | 0 | 0 | 0 | 0 | 0.1 | 1100 | 137 | 0.3297024 | 19.47549 | 15.5 | 1281.639 | 239.242 | 51.74922 | 66.59385 | 57.88772 |  |  | 48.88891 | 67.34254 | 67.18528
59.9 | 5 | 12 | 6 | 0 | 6 | 2 | 3 | 6 | 0 | 0 | 0 | 0 | 0.1 | 1100 | 137 | 0.3297024 | 19.47549 | 16 | 1281.639 | 239.242 | 51.84149 | 67.59385 | 56.57106 |  |  | 48.88891 | 67.34254 | 67.18528
59.9 | 5 | 12 | 6 | 0 | 6 | 2 | 3 | 6 | 0 | 0 | 0 | 0 | 0.1 | 1100 | 137 | 0.3297024 | 19.47549 | 16.5 | 1281.639 | 239.242 | 51.93376 | 68.59385 | 55.30815 |  |  | 48.88891 | 67.34254 | 67.18528
59.9 | 5 | 12 | 6 | 0 | 6 | 2 | 3 | 6 | 0 | 0 | 0 | 0 | 0.1 | 1100 | 137 | 0.3297024 | 19.47549 | 17 | 1281.639 | 239.242 | 52.02603 | 69.59385 | 54.09527 |  |  | 48.88891 | 67.34254 | 67.18528
59.9 | 5 | 12 | 6 | 0 | 6 | 2 | 3 | 6 | 0 | 0 | 0 | 0 | 0.1 | 1100 | 137 | 0.3297024 | 19.47549 | 17.5 | 1281.639 | 239.242 | 52.1183 | 70.59385 | 52.92904 |  |  | 48.88891 | 67.34254 | 67.18528
59.9 | 5 | 12 | 6 | 0 | 6 | 2 | 3 | 6 | 0 | 0 | 0 | 0 | 0.1 | 1100 | 137 | 0.3297024 | 19.47549 | 18 | 1281.639 | 239.242 | 52.21056 | 71.59385 | 51.80641 |  |  | 48.88891 | 67.34254 | 67.18528
59.9 | 5 | 12 | 6 | 0 | 6 | 2 | 3 | 6 | 0 | 0 | 0 | 0 | 0.1 | 1100 | 137 | 0.3297024 | 19.47549 | 18.5 | 1281.639 | 239.242 | 52.30283 | 72.59385 | 50.7246 |  |  | 48.88891 | 67.34254 | 67.18528
59.9 | 5 | 12 | 6 | 0 | 6 | 2 | 3 | 6 | 0 | 0 | 0 | 0 | 0.1 | 1100 | 137 | 0.3297024 | 19.47549 | 19 | 1281.639 | 239.242 | 52.3951 | 73.59385 | 49.6811 |  |  | 48.88891 | 67.34254 | 67.18528
59.9 | 5 | 12 | 6 | 0 | 6 | 2 | 3 | 6 | 0 | 0 | 0 | 0 | 0.1 | 1100 | 137 | 0.3297024 | 19.47549 | 19.5 | 1281.639 | 239.242 | 52.48737 | 74.59385 | 48.67358 |  |  | 48.88891 | 67.34254 | 67.18528
59.9 | 5 | 12 | 6 | 0 | 6 | 2 | 3 | 6 | 0 | 0 | 0 | 0 | 0.1 | 1100 | 137 | 0.3297024 | 19.47549 | 20 | 1281.639 | 239.242 | 52.57964 | 75.59385 | 47.69993 |  |  | 48.88891 | 67.34254 | 67.18528
59.9 | 5 | 12 | 6 | 0 | 6 | 2 | 3 | 6 | 0 | 0 | 0 | 0 | 0.1 | 1100 | 137 | 0.3297024 | 19.47549 | 20.5 | 1281.639 | 239.242 | 52.6719 | 76.59385 | 46.75821 |  |  | 48.88891 | 67.34254 | 67.18528
59.9 | 5 | 12 | 6 | 0 | 6 | 2 | 3 | 6 | 0 | 0 | 0 | 0 | 0.1 | 1100 | 137 | 0.3297024 | 19.47549 | 21 | 1281.639 | 239.242 | 52.76417 | 77.59385 | 45.84662 |  |  | 48.88891 | 67.34254 | 67.18528
59.9 | 5 | 12 | 6 | 0 | 6 | 2 | 3 | 6 | 0 | 0 | 0 | 0 | 0.1 | 1100 | 137 | 0.3297024 | 19.47549 | 21.5 | 1281.639 | 239.242 | 52.85644 | 78.59385 | 44.96352 |  |  | 48.88891 | 67.34254 | 67.18528
59.9 | 5 | 12 | 6 | 0 | 6 | 2 | 3 | 6 | 0 | 0 | 0 | 0 | 0.1 | 1100 | 137 | 0.3297024 | 19.47549 | 22 | 1281.639 | 239.242 | 52.94871 | 79.59385 | 44.10739 |  |  | 48.88891 | 67.34254 | 67.18528
59.9 | 5 | 12 | 6 | 0 | 6 | 2 | 3 | 6 | 0 | 0 | 0 | 0 | 0.1 | 1100 | 137 | 0.3297024 | 19.47549 | 22.5 | 1281.639 | 239.242 | 53.04098 | 80.59385 | 43.27682 |  |  | 48.88891 | 67.34254 | 67.18528
59.9 | 5 | 12 | 6 | 0 | 6 | 2 | 3 | 6 | 0 | 0 | 0 | 0 | 0.1 | 1100 | 137 | 0.3297024 | 19.47549 | 23 | 1281.639 | 239.242 | 53.13325 | 81.59385 | 42.4705 |  |  | 48.88891 | 67.34254 | 67.18528
59.9 | 5 | 12 | 6 | 0 | 6 | 2 | 3 | 6 | 0 | 0 | 0 | 0 | 0.1 | 1100 | 137 | 0.3297024 | 19.47549 | 23.5 | 1281.639 | 239.242 | 53.22551 | 82.59385 | 41.68721 |  |  | 48.88891 | 67.34254 | 67.18528
59.9 | 5 | 12 | 6 | 0 | 6 | 2 | 3 | 6 | 0 | 0 | 0 | 0 | 0.1 | 1100 | 137 | 0.3297024 | 19.47549 | 24 | 1281.639 | 239.242 | 53.31778 | 83.59385 | 40.92584 |  |  | 48.88891 | 67.34254 | 67.18528
59.9 | 5 | 12 | 6 | 0 | 6 | 2 | 3 | 6 | 0 | 0 | 0 | 0 | 0.1 | 1100 | 137 | 0.3297024 | 19.47549 | 24.5 | 1281.639 | 239.242 | 53.41005 | 84.59385 | 40.18533 |  |  | 48.88891 | 67.34254 | 67.18528
59.9 | 5 | 12 | 6 | 0 | 6 | 2 | 3 | 6 | 0 | 0 | 0 | 0 | 0.1 | 1100 | 137 | 0.3297024 | 19.47549 | 25 | 1281.639 | 239.242 | 53.50232 | 85.59385 | 39.4647 |  |  | 48.88891 | 67.34254 | 67.18528
59.9 | 5 | 12 | 6 | 0 | 6 | 2 | 3 | 6 | 0 | 0 | 0 | 0 | 0.1 | 1100 | 137 | 0.3297024 | 19.47549 | 25.5 | 1281.639 | 239.242 | 53.59459 | 86.59385 | 38.76304 |  |  | 48.88891 | 67.34254 | 67.18528
59.9 | 5 | 12 | 6 | 0 | 6 | 2 | 3 | 6 | 0 | 0 | 0 | 0 | 0.1 | 1100 | 137 | 0.3297024 | 19.47549 | 26 | 1281.639 | 239.242 | 53.68685 | 87.59385 | 38.07948 |  |  | 48.88891 | 67.34254 | 67.18528
59.9 | 5 | 12 | 6 | 0 | 6 | 2 | 3 | 6 | 0 | 0 | 0 | 0 | 0.1 | 1100 | 137 | 0.3297024 | 19.47549 | 26.5 | 1281.639 | 239.242 | 53.77912 | 88.59385 | 37.41323 |  |  | 48.88891 | 67.34254 | 67.18528
59.9 | 5 | 12 | 6 | 0 | 6 | 2 | 3 | 6 | 0 | 0 | 0 | 0 | 0.1 | 1100 | 137 | 0.3297024 | 19.47549 | 27 | 1281.639 | 239.242 | 53.87139 | 89.59385 | 36.76353 |  |  | 48.88891 | 67.34254 | 67.18528
59.9 | 5 | 12 | 6 | 0 | 6 | 2 | 3 | 6 | 0 | 0 | 0 | 0 | 0.1 | 1100 | 137 | 0.3297024 | 19.47549 | 27.5 | 1281.639 | 239.242 | 53.96366 | 90.59385 | 36.12968 |  |  | 48.88891 | 67.34254 | 67.18528
59.9 | 5 | 12 | 6 | 0 | 6 | 2 | 3 | 6 | 0 | 0 | 0 | 0 | 0.1 | 1100 | 137 | 0.3297024 | 19.47549 | 28 | 1281.639 | 239.242 | 54.05593 | 91.59385 | 35.51102 |  |  | 48.88891 | 67.34254 | 67.18528
59.9 | 5 | 12 | 6 | 0 | 6 | 2 | 3 | 6 | 0 | 0 | 0 | 0 | 0.1 | 1100 | 137 | 0.3297024 | 19.47549 | 28.5 | 1281.639 | 239.242 | 54.1482 | 92.59385 | 34.90691 |  |  | 48.88891 | 67.34254 | 67.18528
59.9 | 5 | 12 | 6 | 0 | 6 | 2 | 3 | 6 | 0 | 0 | 0 | 0 | 0.1 | 1100 | 137 | 0.3297024 | 19.47549 | 29 | 1281.639 | 239.242 | 54.24046 | 93.59385 | 34.31677 |  |  | 48.88891 | 67.34254 | 67.18528
59.9 | 5 | 12 | 6 | 0 | 6 | 2 | 3 | 6 | 0 | 0 | 0 | 0 | 0.1 | 1100 | 137 | 0.3297024 | 19.47549 | 29.5 | 1281.639 | 239.242 | 54.33273 | 94.59385 | 33.74004 |  |  | 48.88891 | 67.34254 | 67.18528
59.9 | 5 | 12 | 6 | 0 | 6 | 2 | 3 | 6 | 0 | 0 | 0 | 0 | 0.1 | 1100 | 137 | 0.3297024 | 19.47549 | 30 | 1281.639 | 239.242 | 54.425 | 95.59385 | 33.1762 |  |  | 48.88891 | 67.34254 | 67.18528
59.9 | 5 | 12 | 6 | 0 | 6 | 2 | 3 | 6 | 0 | 0 | 0 | 0 | 0.1 | 1100 | 137 | 0.3297024 | 19.47549 | 30.5 | 1281.639 | 239.242 | 54.51727 | 96.59385 | 32.62475 |  |  | 48.88891 | 67.34254 | 67.18528
59.9 | 5 | 12 | 6 | 0 | 6 | 2 | 3 | 6 | 0 | 0 | 0 | 0 | 0.1 | 1100 | 137 | 0.3297024 | 19.47549 | 31 | 1281.639 | 239.242 | 54.60954 | 97.59385 | 32.08522 |  |  | 48.88891 | 67.34254 | 67.18528
59.9 | 5 | 12 | 6 | 0 | 6 | 2 | 3 | 6 | 0 | 0 | 0 | 0 | 0.1 | 1100 | 137 | 0.3297024 | 19.47549 | 31.5 | 1281.639 | 239.242 | 54.7018 | 98.59385 | 31.55718 |  |  | 48.88891 | 67.34254 | 67.18528
59.9 | 5 | 12 | 6 | 0 | 6 | 2 | 3 | 6 | 0 | 0 | 0 | 0 | 0.1 | 1100 | 137 | 0.3297024 | 19.47549 | 32 | 1281.639 | 239.242 | 54.79407 | 99.59385 | 31.04019 |  |  | 48.88891 | 67.34254 | 67.18528
59.9 | 5 | 12 | 6 | 0 | 6 | 2 | 3 | 6 | 0 | 0 | 0 | 0 | 0.1 | 1100 | 137 | 0.3297024 | 19.47549 | 32.5 | 1281.639 | 239.242 | 54.88634 | 100.5938 | 30.53387 |  |  | 48.88891 | 67.34254 | 67.18528
59.9 | 5 | 12 | 6 | 0 | 6 | 2 | 3 | 6 | 0 | 0 | 0 | 0 | 0.1 | 1100 | 137 | 0.3297024 | 19.47549 | 33 | 1281.639 | 239.242 | 54.97861 | 101.5938 | 30.03782 |  |  | 48.88891 | 67.34254 | 67.18528
59.9 | 5 | 12 | 6 | 0 | 6 | 2 | 3 | 6 | 0 | 0 | 0 | 0 | 0.1 | 1100 | 137 | 0.3297024 | 19.47549 | 33.5 | 1281.639 | 239.242 | 55.07088 | 102.5938 | 29.5517 |  |  | 48.88891 | 67.34254 | 67.18528
59.9 | 5 | 12 | 6 | 0 | 6 | 2 | 3 | 6 | 0 | 0 | 0 | 0 | 0.1 | 1100 | 137 | 0.3297024 | 19.47549 | 34 | 1281.639 | 239.242 | 55.16314 | 103.5938 | 29.07516 |  |  | 48.88891 | 67.34254 | 67.18528
59.9 | 5 | 12 | 6 | 0 | 6 | 2 | 3 | 6 | 0 | 0 | 0 | 0 | 0.1 | 1100 | 137 | 0.3297024 | 19.47549 | 34.5 | 1281.639 | 239.242 | 55.25541 | 104.5938 | 28.60786 |  |  | 48.88891 | 67.34254 | 67.18528
59.9 | 5 | 12 | 6 | 0 | 6 | 2 | 3 | 6 | 0 | 0 | 0 | 0 | 0.1 | 1100 | 137 | 0.3297024 | 19.47549 | 35 | 1281.639 | 239.242 | 55.34768 | 105.5938 | 28.14952 |  |  | 48.88891 | 67.34254 | 67.18528
59.9 | 5 | 12 | 6 | 0 | 6 | 2 | 3 | 6 | 0 | 0 | 0 | 0 | 0.1 | 1100 | 137 | 0.3297024 | 19.47549 | 35.5 | 1281.639 | 239.242 | 55.43995 | 106.5938 | 27.69982 |  |  | 48.88891 | 67.34254 | 67.18528
59.9 | 5 | 12 | 6 | 0 | 6 | 2 | 3 | 6 | 0 | 0 | 0 | 0 | 0.1 | 1100 | 137 | 0.3297024 | 19.47549 | 36 | 1281.639 | 239.242 | 55.53222 | 107.5938 | 27.25849 |  |  | 48.88891 | 67.34254 | 67.18528
59.9 | 5 | 12 | 6 | 0 | 6 | 2 | 3 | 6 | 0 | 0 | 0 | 0 | 0.1 | 1100 | 137 | 0.3297024 | 19.47549 | 36.5 | 1281.639 | 239.242 | 55.62449 | 108.5938 | 26.82525 |  |  | 48.88891 | 67.34254 | 67.18528
59.9 | 5 | 12 | 6 | 0 | 6 | 2 | 3 | 6 | 0 | 0 | 0 | 0 | 0.1 | 1100 | 137 | 0.3297024 | 19.47549 | 37 | 1281.639 | 239.242 | 55.71675 | 109.5938 | 26.39986 |  |  | 48.88891 | 67.34254 | 67.18528
59.9 | 5 | 12 | 6 | 0 | 6 | 2 | 3 | 6 | 0 | 0 | 0 | 0 | 0.1 | 1100 | 137 | 0.3297024 | 19.47549 | 37.5 | 1281.639 | 239.242 | 55.80902 | 110.5938 | 25.98206 |  |  | 48.88891 | 67.34254 | 67.18528
59.9 | 5 | 12 | 6 | 0 | 6 | 2 | 3 | 6 | 0 | 0 | 0 | 0 | 0.1 | 1100 | 137 | 0.3297024 | 19.47549 | 38 | 1281.639 | 239.242 | 55.90129 | 111.5938 | 25.57163 |  |  | 48.88891 | 67.34254 | 67.18528
59.9 | 5 | 12 | 6 | 0 | 6 | 2 | 3 | 6 | 0 | 0 | 0 | 0 | 0.1 | 1100 | 137 | 0.3297024 | 19.47549 | 38.5 | 1281.639 | 239.242 | 55.99356 | 112.5938 | 25.16833 |  |  | 48.88891 | 67.34254 | 67.18528
59.9 | 5 | 12 | 6 | 0 | 6 | 2 | 3 | 6 | 0 | 0 | 0 | 0 | 0.1 | 1100 | 137 | 0.3297024 | 19.47549 | 39 | 1281.639 | 239.242 | 56.08583 | 113.5938 | 24.77196 |  |  | 48.88891 | 67.34254 | 67.18528
59.9 | 5 | 12 | 6 | 0 | 6 | 2 | 3 | 6 | 0 | 0 | 0 | 0 | 0.1 | 1100 | 137 | 0.3297024 | 19.47549 | 39.5 | 1281.639 | 239.242 | 56.17809 | 114.5938 | 24.38231 |  |  | 48.88891 | 67.34254 | 67.18528
59.9 | 5 | 12 | 6 | 0 | 6 | 2 | 3 | 6 | 0 | 0 | 0 | 0 | 0.1 | 1100 | 137 | 0.3297024 | 19.47549 | 40 | 1281.639 | 239.242 | 56.27036 | 115.5938 | 23.99917 |  |  | 48.88891 | 67.34254 | 67.18528
59.9 | 5 | 12 | 6 | 0 | 6 | 2 | 3 | 6 | 0 | 0 | 0 | 0 | 0.1 | 1100 | 137 | 0.3297024 | 19.47549 | 40.5 | 1281.639 | 239.242 | 56.36263 | 116.5938 | 23.62237 |  |  | 48.88891 | 67.34254 | 67.18528
59.9 | 5 | 12 | 6 | 0 | 6 | 2 | 3 | 6 | 0 | 0 | 0 | 0 | 0.1 | 1100 | 137 | 0.3297024 | 19.47549 | 41 | 1281.639 | 239.242 | 56.4549 | 117.5938 | 23.25173 |  |  | 48.88891 | 67.34254 | 67.18528
59.9 | 5 | 12 | 6 | 0 | 6 | 2 | 3 | 6 | 0 | 0 | 0 | 0 | 0.1 | 1100 | 137 | 0.3297024 | 19.47549 | 41.5 | 1281.639 | 239.242 | 56.54717 | 118.5938 | 22.88706 |  |  | 48.88891 | 67.34254 | 67.18528
59.9 | 5 | 12 | 6 | 0 | 6 | 2 | 3 | 6 | 0 | 0 | 0 | 0 | 0.1 | 1100 | 137 | 0.3297024 | 19.47549 | 42 | 1281.639 | 239.242 | 56.63944 | 119.5938 | 22.5282 |  |  | 48.88891 | 67.34254 | 67.18528
59.9 | 5 | 12 | 6 | 0 | 6 | 2 | 3 | 6 | 0 | 0 | 0 | 0 | 0.1 | 1100 | 137 | 0.3297024 | 19.47549 | 42.5 | 1281.639 | 239.242 | 56.7317 | 120.5938 | 22.17499 |  |  | 48.88891 | 67.34254 | 67.18528
59.9 | 5 | 12 | 6 | 0 | 6 | 2 | 3 | 6 | 0 | 0 | 0 | 0 | 0.1 | 1100 | 137 | 0.3297024 | 19.47549 | 43 | 1281.639 | 239.242 | 56.82397 | 121.5938 | 21.82728 |  |  | 48.88891 | 67.34254 | 67.18528
59.9 | 5 | 12 | 6 | 0 | 6 | 2 | 3 | 6 | 0 | 0 | 0 | 0 | 0.1 | 1100 | 137 | 0.3297024 | 19.47549 | 43.5 | 1281.639 | 239.242 | 56.91624 | 122.5938 | 21.48492 |  |  | 48.88891 | 67.34254 | 67.18528
59.9 | 5 | 12 | 6 | 0 | 6 | 2 | 3 | 6 | 0 | 0 | 0 | 0 | 0.1 | 1100 | 137 | 0.3297024 | 19.47549 | 44 | 1281.639 | 239.242 | 57.00851 | 123.5938 | 21.14777 |  |  | 48.88891 | 67.34254 | 67.18528
59.9 | 5 | 12 | 6 | 0 | 6 | 2 | 3 | 6 | 0 | 0 | 0 | 0 | 0.1 | 1100 | 137 | 0.3297024 | 19.47549 | 44.5 | 1281.639 | 239.242 | 57.10078 | 124.5938 | 20.81569 |  |  | 48.88891 | 67.34254 | 67.18528
59.9 | 5 | 12 | 6 | 0 | 6 | 2 | 3 | 6 | 0 | 0 | 0 | 0 | 0.1 | 1100 | 137 | 0.3297024 | 19.47549 | 45 | 1281.639 | 239.242 | 57.19304 | 125.5938 | 20.48855 |  |  | 48.88891 | 67.34254 | 67.18528
59.9 | 5 | 12 | 6 | 0 | 6 | 2 | 3 | 6 | 0 | 0 | 0 | 0 | 0.1 | 1100 | 137 | 0.3297024 | 19.47549 | 45.5 | 1281.639 | 239.242 | 57.28531 | 126.5938 | 20.16621 |  |  | 48.88891 | 67.34254 | 67.18528
59.9 | 5 | 12 | 6 | 0 | 6 | 2 | 3 | 6 | 0 | 0 | 0 | 0 | 0.1 | 1100 | 137 | 0.3297024 | 19.47549 | 46 | 1281.639 | 239.242 | 57.37758 | 127.5938 | 19.84857 |  |  | 48.88891 | 67.34254 | 67.18528
59.9 | 5 | 12 | 6 | 0 | 6 | 2 | 3 | 6 | 0 | 0 | 0 | 0 | 0.1 | 1100 | 137 | 0.3297024 | 19.47549 | 46.5 | 1281.639 | 239.242 | 57.46985 | 128.5938 | 19.53549 |  |  | 48.88891 | 67.34254 | 67.18528
59.9 | 5 | 12 | 6 | 0 | 6 | 2 | 3 | 6 | 0 | 0 | 0 | 0 | 0.1 | 1100 | 137 | 0.3297024 | 19.47549 | 47 | 1281.639 | 239.242 | 57.56212 | 129.5938 | 19.22688 |  |  | 48.88891 | 67.34254 | 67.18528
59.9 | 5 | 12 | 6 | 0 | 6 | 2 | 3 | 6 | 0 | 0 | 0 | 0 | 0.1 | 1100 | 137 | 0.3297024 | 19.47549 | 47.5 | 1281.639 | 239.242 | 57.65438 | 130.5938 | 18.92261 |  |  | 48.88891 | 67.34254 | 67.18528
59.9 | 5 | 12 | 6 | 0 | 6 | 2 | 3 | 6 | 0 | 0 | 0 | 0 | 0.1 | 1100 | 137 | 0.3297024 | 19.47549 | 48 | 1281.639 | 239.242 | 57.74665 | 131.5938 | 18.62258 |  |  | 48.88891 | 67.34254 | 67.18528
59.9 | 5 | 12 | 6 | 0 | 6 | 2 | 3 | 6 | 0 | 0 | 0 | 0 | 0.1 | 1100 | 137 | 0.3297024 | 19.47549 | 48.5 | 1281.639 | 239.242 | 57.83892 | 132.5938 | 18.32668 |  |  | 48.88891 | 67.34254 | 67.18528
59.9 | 5 | 12 | 6 | 0 | 6 | 2 | 3 | 6 | 0 | 0 | 0 | 0 | 0.1 | 1100 | 137 | 0.3297024 | 19.47549 | 49 | 1281.639 | 239.242 | 57.93119 | 133.5938 | 18.03483 |  |  | 48.88891 | 67.34254 | 67.18528
59.9 | 5 | 12 | 6 | 0 | 6 | 2 | 3 | 6 | 0 | 0 | 0 | 0 | 0.1 | 1100 | 137 | 0.3297024 | 19.47549 | 49.5 | 1281.639 | 239.242 | 58.02346 | 134.5938 | 17.74692 |  |  | 48.88891 | 67.34254 | 67.18528
59.9 | 5 | 12 | 6 | 0 | 6 | 2 | 3 | 6 | 0 | 0 | 0 | 0 | 0.1 | 1100 | 137 | 0.3297024 | 19.47549 | 50 | 1281.639 | 239.242 | 58.11573 | 135.5938 | 17.46287 |  |  | 48.88891 | 67.34254 | 67.18528
59.9 | 5 | 12 | 6 | 0 | 6 | 2 | 3 | 6 | 0 | 0 | 0 | 0 | 0.1 | 1100 | 137 | 0.3297024 | 19.47549 | 50.5 | 1281.639 | 239.242 | 58.20799 | 136.5938 | 17.18257 |  |  | 48.88891 | 67.34254 | 67.18528
59.9 | 5 | 12 | 6 | 0 | 6 | 2 | 3 | 6 | 0 | 0 | 0 | 0 | 0.1 | 1100 | 137 | 0.3297024 | 19.47549 | 51 | 1281.639 | 239.242 | 58.30026 | 137.5938 | 16.90596 |  |  | 48.88891 | 67.34254 | 67.18528
59.9 | 5 | 12 | 6 | 0 | 6 | 2 | 3 | 6 | 0 | 0 | 0 | 0 | 0.1 | 1100 | 137 | 0.3297024 | 19.47549 | 51.5 | 1281.639 | 239.242 | 58.39253 | 138.5938 | 16.63293 |  |  | 48.88891 | 67.34254 | 67.18528
59.9 | 5 | 12 | 6 | 0 | 6 | 2 | 3 | 6 | 0 | 0 | 0 | 0 | 0.1 | 1100 | 137 | 0.3297024 | 19.47549 | 52 | 1281.639 | 239.242 | 58.4848 | 139.5938 | 16.36342 |  |  | 48.88891 | 67.34254 | 67.18528
59.9 | 5 | 12 | 6 | 0 | 6 | 2 | 3 | 6 | 0 | 0 | 0 | 0 | 0.1 | 1100 | 137 | 0.3297024 | 19.47549 | 52.5 | 1281.639 | 239.242 | 58.57707 | 140.5938 | 16.09734 |  |  | 48.88891 | 67.34254 | 67.18528
59.9 | 5 | 12 | 6 | 0 | 6 | 2 | 3 | 6 | 0 | 0 | 0 | 0 | 0.1 | 1100 | 137 | 0.3297024 | 19.47549 | 53 | 1281.639 | 239.242 | 58.66933 | 141.5938 | 15.83461 |  |  | 48.88891 | 67.34254 | 67.18528
59.9 | 5 | 12 | 6 | 0 | 6 | 2 | 3 | 6 | 0 | 0 | 0 | 0 | 0.1 | 1100 | 137 | 0.3297024 | 19.47549 | 53.5 | 1281.639 | 239.242 | 58.7616 | 142.5938 | 15.57517 |  |  | 48.88891 | 67.34254 | 67.18528
59.9 | 5 | 12 | 6 | 0 | 6 | 2 | 3 | 6 | 0 | 0 | 0 | 0 | 0.1 | 1100 | 137 | 0.3297024 | 19.47549 | 54 | 1281.639 | 239.242 | 58.85387 | 143.5938 | 15.31895 |  |  | 48.88891 | 67.34254 | 67.18528
59.9 | 5 | 12 | 6 | 0 | 6 | 2 | 3 | 6 | 0 | 0 | 0 | 0 | 0.1 | 1100 | 137 | 0.3297024 | 19.47549 | 54.5 | 1281.639 | 239.242 | 58.94614 | 144.5938 | 15.06587 |  |  | 48.88891 | 67.34254 | 67.18528
59.9 | 5 | 12 | 6 | 0 | 6 | 2 | 3 | 6 | 0 | 0 | 0 | 0 | 0.1 | 1100 | 137 | 0.3297024 | 19.47549 | 55 | 1281.639 | 239.242 | 59.03841 | 145.5938 | 14.81586 |  |  | 48.88891 | 67.34254 | 67.18528
59.9 | 5 | 12 | 6 | 0 | 6 | 2 | 3 | 6 | 0 | 0 | 0 | 0 | 0.1 | 1100 | 137 | 0.3297024 | 19.47549 | 55.5 | 1281.639 | 239.242 | 59.13068 | 146.5938 | 14.56887 |  |  | 48.88891 | 67.34254 | 67.18528
59.9 | 5 | 12 | 6 | 0 | 6 | 2 | 3 | 6 | 0 | 0 | 0 | 0 | 0.1 | 1100 | 137 | 0.3297024 | 19.47549 | 56 | 1281.639 | 239.242 | 59.22294 | 147.5938 | 14.32482 |  |  | 48.88891 | 67.34254 | 67.18528
59.9 | 5 | 12 | 6 | 0 | 6 | 2 | 3 | 6 | 0 | 0 | 0 | 0 | 0.1 | 1100 | 137 | 0.3297024 | 19.47549 | 56.5 | 1281.639 | 239.242 | 59.31521 | 148.5938 | 14.08367 |  |  | 48.88891 | 67.34254 | 67.18528
59.9 | 5 | 12 | 6 | 0 | 6 | 2 | 3 | 6 | 0 | 0 | 0 | 0 | 0.1 | 1100 | 137 | 0.3297024 | 19.47549 | 57 | 1281.639 | 239.242 | 59.40748 | 149.5938 | 13.84534 |  |  | 48.88891 | 67.34254 | 67.18528
59.9 | 5 | 12 | 6 | 0 | 6 | 2 | 3 | 6 | 0 | 0 | 0 | 0 | 0.1 | 1100 | 137 | 0.3297024 | 19.47549 | 57.5 | 1281.639 | 239.242 | 59.49975 | 150.5938 | 13.60979 |  |  | 48.88891 | 67.34254 | 67.18528
59.9 | 5 | 12 | 6 | 0 | 6 | 2 | 3 | 6 | 0 | 0 | 0 | 0 | 0.1 | 1100 | 137 | 0.3297024 | 19.47549 | 58 | 1281.639 | 239.242 | 59.59202 | 151.5938 | 13.37695 |  |  | 48.88891 | 67.34254 | 67.18528
59.9 | 5 | 12 | 6 | 0 | 6 | 2 | 3 | 6 | 0 | 0 | 0 | 0 | 0.1 | 1100 | 137 | 0.3297024 | 19.47549 | 58.5 | 1281.639 | 239.242 | 59.68428 | 152.5938 | 13.14677 |  |  | 48.88891 | 67.34254 | 67.18528
59.9 | 5 | 12 | 6 | 0 | 6 | 2 | 3 | 6 | 0 | 0 | 0 | 0 | 0.1 | 1100 | 137 | 0.3297024 | 19.47549 | 59 | 1281.639 | 239.242 | 59.77655 | 153.5938 | 12.9192 |  |  | 48.88891 | 67.34254 | 67.18528
59.9 | 5 | 12 | 6 | 0 | 6 | 2 | 3 | 6 | 0 | 0 | 0 | 0 | 0.1 | 1100 | 137 | 0.3297024 | 19.47549 | 59.5 | 1281.639 | 239.242 | 59.86882 | 154.5938 | 12.69418 |  |  | 48.88891 | 67.34254 | 67.18528
59.9 | 5 | 12 | 6 | 0 | 6 | 2 | 3 | 6 | 0 | 0 | 0 | 0 | 0.1 | 1100 | 137 | 0.3297024 | 19.47549 | 60 | 1281.639 | 239.242 | 59.96109 | 155.5938 | 12.47168 |  |  | 48.88891 | 67.34254 | 67.18528
59.9 | 5 | 12 | 6 | 0 | 6 | 2 | 3 | 6 | 0 | 0 | 0 | 0 | 0.1 | 1100 | 137 | 0.3297024 | 19.47549 | 60.5 | 1281.639 | 239.242 | 60.05336 | 156.5938 | 12.25163 |  |  | 48.88891 | 67.34254 | 67.18528
59.9 | 5 | 12 | 6 | 0 | 6 | 2 | 3 | 6 | 0 | 0 | 0 | 0 | 0.1 | 1100 | 137 | 0.3297024 | 19.47549 | 61 | 1281.639 | 239.242 | 60.14562 | 157.5938 | 12.03399 |  |  | 48.88891 | 67.34254 | 67.18528
59.9 | 5 | 12 | 6 | 0 | 6 | 2 | 3 | 6 | 0 | 0 | 0 | 0 | 0.1 | 1100 | 137 | 0.3297024 | 19.47549 | 61.5 | 1281.639 | 239.242 | 60.23789 | 158.5938 | 11.81872 |  |  | 48.88891 | 67.34254 | 67.18528
59.9 | 5 | 12 | 6 | 0 | 6 | 2 | 3 | 6 | 0 | 0 | 0 | 0 | 0.1 | 1100 | 137 | 0.3297024 | 19.47549 | 62 | 1281.639 | 239.242 | 60.33016 | 159.5938 | 11.60577 |  |  | 48.88891 | 67.34254 | 67.18528
59.9 | 5 | 12 | 6 | 0 | 6 | 2 | 3 | 6 | 0 | 0 | 0 | 0 | 0.1 | 1100 | 137 | 0.3297024 | 19.47549 | 62.5 | 1281.639 | 239.242 | 60.42243 | 160.5938 | 11.3951 |  |  | 48.88891 | 67.34254 | 67.18528
59.9 | 5 | 12 | 6 | 0 | 6 | 2 | 3 | 6 | 0 | 0 | 0 | 0 | 0.1 | 1100 | 137 | 0.3297024 | 19.47549 | 63 | 1281.639 | 239.242 | 60.5147 | 161.5938 | 11.18666 |  |  | 48.88891 | 67.34254 | 67.18528
59.9 | 5 | 12 | 6 | 0 | 6 | 2 | 3 | 6 | 0 | 0 | 0 | 0 | 0.1 | 1100 | 137 | 0.3297024 | 19.47549 | 63.5 | 1281.639 | 239.242 | 60.60697 | 162.5938 | 10.98042 |  |  | 48.88891 | 67.34254 | 67.18528
59.9 | 5 | 12 | 6 | 0 | 6 | 2 | 3 | 6 | 0 | 0 | 0 | 0 | 0.1 | 1100 | 137 | 0.3297024 | 19.47549 | 64 | 1281.639 | 239.242 | 60.69923 | 163.5938 | 10.77633 |  |  | 48.88891 | 67.34254 | 67.18528
59.9 | 5 | 12 | 6 | 0 | 6 | 2 | 3 | 6 | 0 | 0 | 0 | 0 | 0.1 | 1100 | 137 | 0.3297024 | 19.47549 | 64.5 | 1281.639 | 239.242 | 60.7915 | 164.5938 | 10.57436 |  |  | 48.88891 | 67.34254 | 67.18528
59.9 | 5 | 12 | 6 | 0 | 6 | 2 | 3 | 6 | 0 | 0 | 0 | 0 | 0.1 | 1100 | 137 | 0.3297024 | 19.47549 | 65 | 1281.639 | 239.242 | 60.88377 | 165.5938 | 10.37446 |  |  | 48.88891 | 67.34254 | 67.18528
59.9 | 5 | 12 | 6 | 0 | 6 | 2 | 3 | 6 | 0 | 0 | 0 | 0 | 0.1 | 1100 | 137 | 0.3297024 | 19.47549 | 65.5 | 1281.639 | 239.242 | 60.97604 | 166.5938 | 10.1766 |  |  | 48.88891 | 67.34254 | 67.18528
59.9 | 5 | 12 | 6 | 0 | 6 | 2 | 3 | 6 | 0 | 0 | 0 | 0 | 0.1 | 1100 | 137 | 0.3297024 | 19.47549 | 66 | 1281.639 | 239.242 | 61.06831 | 167.5938 | 9.980749 |  |  | 48.88891 | 67.34254 | 67.18528
59.9 | 5 | 12 | 6 | 0 | 6 | 2 | 3 | 6 | 0 | 0 | 0 | 0 | 0.1 | 1100 | 137 | 0.3297024 | 19.47549 | 66.5 | 1281.639 | 239.242 | 61.16057 | 168.5938 | 9.786863 |  |  | 48.88891 | 67.34254 | 67.18528
59.9 | 5 | 12 | 6 | 0 | 6 | 2 | 3 | 6 | 0 | 0 | 0 | 0 | 0.1 | 1100 | 137 | 0.3297024 | 19.47549 | 67 | 1281.639 | 239.242 | 61.25284 | 169.5938 | 9.594912 |  |  | 48.88891 | 67.34254 | 67.18528
59.9 | 5 | 12 | 6 | 0 | 6 | 2 | 3 | 6 | 0 | 0 | 0 | 0 | 0.1 | 1100 | 137 | 0.3297024 | 19.47549 | 67.5 | 1281.639 | 239.242 | 61.34511 | 170.5938 | 9.404861 |  |  | 48.88891 | 67.34254 | 67.18528
59.9 | 5 | 12 | 6 | 0 | 6 | 2 | 3 | 6 | 0 | 0 | 0 | 0 | 0.1 | 1100 | 137 | 0.3297024 | 19.47549 | 68 | 1281.639 | 239.242 | 61.43738 | 171.5938 | 9.216679 |  |  | 48.88891 | 67.34254 | 67.18528
59.9 | 5 | 12 | 6 | 0 | 6 | 2 | 3 | 6 | 0 | 0 | 0 | 0 | 0.1 | 1100 | 137 | 0.3297024 | 19.47549 | 68.5 | 1281.639 | 239.242 | 61.52965 | 172.5938 | 9.030332 |  |  | 48.88891 | 67.34254 | 67.18528
59.9 | 5 | 12 | 6 | 0 | 6 | 2 | 3 | 6 | 0 | 0 | 0 | 0 | 0.1 | 1100 | 137 | 0.3297024 | 19.47549 | 69 | 1281.639 | 239.242 | 61.62192 | 173.5938 | 8.845789 |  |  | 48.88891 | 67.34254 | 67.18528
59.9 | 5 | 12 | 6 | 0 | 6 | 2 | 3 | 6 | 0 | 0 | 0 | 0 | 0.1 | 1100 | 137 | 0.3297024 | 19.47549 | 69.5 | 1281.639 | 239.242 | 61.71418 | 174.5938 | 8.663022 |  |  | 48.88891 | 67.34254 | 67.18528
59.9 | 5 | 12 | 6 | 0 | 6 | 2 | 3 | 6 | 0 | 0 | 0 | 0 | 0.1 | 1100 | 137 | 0.3297024 | 19.47549 | 70 | 1281.639 | 239.242 | 61.80645 | 175.5938 | 8.481999 |  |  | 48.88891 | 67.34254 | 67.18528
59.9 | 5 | 12 | 6 | 0 | 6 | 2 | 3 | 6 | 0 | 0 | 0 | 0 | 0.1 | 1100 | 137 | 0.3297024 | 19.47549 | 70.5 | 1281.639 | 239.242 | 61.89872 | 176.5938 | 8.302692 |  |  | 48.88891 | 67.34254 | 67.18528
59.9 | 5 | 12 | 6 | 0 | 6 | 2 | 3 | 6 | 0 | 0 | 0 | 0 | 0.1 | 1100 | 137 | 0.3297024 | 19.47549 | 71 | 1281.639 | 239.242 | 61.99099 | 177.5938 | 8.125072 |  |  | 48.88891 | 67.34254 | 67.18528
59.9 | 5 | 12 | 6 | 0 | 6 | 2 | 3 | 6 | 0 | 0 | 0 | 0 | 0.1 | 1100 | 137 | 0.3297024 | 19.47549 | 71.5 | 1281.639 | 239.242 | 62.08326 | 178.5938 | 7.949113 |  |  | 48.88891 | 67.34254 | 67.18528
59.9 | 5 | 12 | 6 | 0 | 6 | 2 | 3 | 6 | 0 | 0 | 0 | 0 | 0.1 | 1100 | 137 | 0.3297024 | 19.47549 | 72 | 1281.639 | 239.242 | 62.17552 | 179.5938 | 7.774787 |  |  | 48.88891 | 67.34254 | 67.18528
59.9 | 5 | 12 | 6 | 0 | 6 | 2 | 3 | 6 | 0 | 0 | 0 | 0 | 0.1 | 1100 | 137 | 0.3297024 | 19.47549 | 72.5 | 1281.639 | 239.242 | 62.26779 | 180.5938 | 7.602067 |  |  | 48.88891 | 67.34254 | 67.18528
59.9 | 5 | 12 | 6 | 0 | 6 | 2 | 3 | 6 | 0 | 0 | 0 | 0 | 0.1 | 1100 | 137 | 0.3297024 | 19.47549 | 73 | 1281.639 | 239.242 | 62.36006 | 181.5938 | 7.430928 |  |  | 48.88891 | 67.34254 | 67.18528
59.9 | 5 | 12 | 6 | 0 | 6 | 2 | 3 | 6 | 0 | 0 | 0 | 0 | 0.1 | 1100 | 137 | 0.3297024 | 19.47549 | 73.5 | 1281.639 | 239.242 | 62.45233 | 182.5938 | 7.261345 |  |  | 48.88891 | 67.34254 | 67.18528
59.9 | 5 | 12 | 6 | 0 | 6 | 2 | 3 | 6 | 0 | 0 | 0 | 0 | 0.1 | 1100 | 137 | 0.3297024 | 19.47549 | 74 | 1281.639 | 239.242 | 62.5446 | 183.5938 | 7.093294 |  |  | 48.88891 | 67.34254 | 67.18528
59.9 | 5 | 12 | 6 | 0 | 6 | 2 | 3 | 6 | 0 | 0 | 0 | 0 | 0.1 | 1100 | 137 | 0.3297024 | 19.47549 | 74.5 | 1281.639 | 239.242 | 62.63686 | 184.5938 | 6.926749 |  |  | 48.88891 | 67.34254 | 67.18528
59.9 | 5 | 12 | 6 | 0 | 6 | 2 | 3 | 6 | 0 | 0 | 0 | 0 | 0.1 | 1100 | 137 | 0.3297024 | 19.47549 | 75 | 1281.639 | 239.242 | 62.72913 | 185.5938 | 6.761689 |  |  | 48.88891 | 67.34254 | 67.18528
59.9 | 5 | 12 | 6 | 0 | 6 | 2 | 3 | 6 | 0 | 0 | 0 | 0 | 0.1 | 1100 | 137 | 0.3297024 | 19.47549 | 75.5 | 1281.639 | 239.242 | 62.8214 | 186.5938 | 6.598089 |  |  | 48.88891 | 67.34254 | 67.18528
59.9 | 5 | 12 | 6 | 0 | 6 | 2 | 3 | 6 | 0 | 0 | 0 | 0 | 0.1 | 1100 | 137 | 0.3297024 | 19.47549 | 76 | 1281.639 | 239.242 | 62.91367 | 187.5938 | 6.435927 |  |  | 48.88891 | 67.34254 | 67.18528
59.9 | 5 | 12 | 6 | 0 | 6 | 2 | 3 | 6 | 0 | 0 | 0 | 0 | 0.1 | 1100 | 137 | 0.3297024 | 19.47549 | 76.5 | 1281.639 | 239.242 | 63.00594 | 188.5938 | 6.275181 |  |  | 48.88891 | 67.34254 | 67.18528
59.9 | 5 | 12 | 6 | 0 | 6 | 2 | 3 | 6 | 0 | 0 | 0 | 0 | 0.1 | 1100 | 137 | 0.3297024 | 19.47549 | 77 | 1281.639 | 239.242 | 63.09821 | 189.5938 | 6.115831 |  |  | 48.88891 | 67.34254 | 67.18528
59.9 | 5 | 12 | 6 | 0 | 6 | 2 | 3 | 6 | 0 | 0 | 0 | 0 | 0.1 | 1100 | 137 | 0.3297024 | 19.47549 | 77.5 | 1281.639 | 239.242 | 63.19047 | 190.5938 | 5.957854 |  |  | 48.88891 | 67.34254 | 67.18528
59.9 | 5 | 12 | 6 | 0 | 6 | 2 | 3 | 6 | 0 | 0 | 0 | 0 | 0.1 | 1100 | 137 | 0.3297024 | 19.47549 | 78 | 1281.639 | 239.242 | 63.28274 | 191.5938 | 5.80123 |  |  | 48.88891 | 67.34254 | 67.18528
59.9 | 5 | 12 | 6 | 0 | 6 | 2 | 3 | 6 | 0 | 0 | 0 | 0 | 0.1 | 1100 | 137 | 0.3297024 | 19.47549 | 78.5 | 1281.639 | 239.242 | 63.37501 | 192.5938 | 5.645939 |  |  | 48.88891 | 67.34254 | 67.18528
59.9 | 5 | 12 | 6 | 0 | 6 | 2 | 3 | 6 | 0 | 0 | 0 | 0 | 0.1 | 1100 | 137 | 0.3297024 | 19.47549 | 79 | 1281.639 | 239.242 | 63.46728 | 193.5938 | 5.491961 |  |  | 48.88891 | 67.34254 | 67.18528
59.9 | 5 | 12 | 6 | 0 | 6 | 2 | 3 | 6 | 0 | 0 | 0 | 0 | 0.1 | 1100 | 137 | 0.3297024 | 19.47549 | 79.5 | 1281.639 | 239.242 | 63.55955 | 194.5938 | 5.339277 |  |  | 48.88891 | 67.34254 | 67.18528
59.9 | 5 | 12 | 6 | 0 | 6 | 2 | 3 | 6 | 0 | 0 | 0 | 0 | 0.1 | 1100 | 137 | 0.3297024 | 19.47549 | 80 | 1281.639 | 239.242 | 63.65181 | 195.5938 | 5.187869 |  |  | 48.88891 | 67.34254 | 67.18528
59.9 | 5 | 12 | 6 | 0 | 6 | 2 | 3 | 6 | 0 | 0 | 0 | 0 | 0.1 | 1100 | 137 | 0.3297024 | 19.47549 | 80.5 | 1281.639 | 239.242 | 63.74408 | 196.5938 | 5.037717 |  |  | 48.88891 | 67.34254 | 67.18528
59.9 | 5 | 12 | 6 | 0 | 6 | 2 | 3 | 6 | 0 | 0 | 0 | 0 | 0.1 | 1100 | 137 | 0.3297024 | 19.47549 | 81 | 1281.639 | 239.242 | 63.83635 | 197.5938 | 4.888803 |  |  | 48.88891 | 67.34254 | 67.18528
59.9 | 5 | 12 | 6 | 0 | 6 | 2 | 3 | 6 | 0 | 0 | 0 | 0 | 0.1 | 1100 | 137 | 0.3297024 | 19.47549 | 81.5 | 1281.639 | 239.242 | 63.92862 | 198.5938 | 4.74111 |  |  | 48.88891 | 67.34254 | 67.18528
59.9 | 5 | 12 | 6 | 0 | 6 | 2 | 3 | 6 | 0 | 0 | 0 | 0 | 0.1 | 1100 | 137 | 0.3297024 | 19.47549 | 82 | 1281.639 | 239.242 | 64.02089 | 199.5938 | 4.59462 |  |  | 48.88891 | 67.34254 | 67.18528
59.9 | 5 | 12 | 6 | 0 | 6 | 2 | 3 | 6 | 0 | 0 | 0 | 0 | 0.1 | 1100 | 137 | 0.3297024 | 19.47549 | 82.5 | 1281.639 | 239.242 | 64.11316 | 200.5938 | 4.449316 |  |  | 48.88891 | 67.34254 | 67.18528
59.9 | 5 | 12 | 6 | 0 | 6 | 2 | 3 | 6 | 0 | 0 | 0 | 0 | 0.1 | 1100 | 137 | 0.3297024 | 19.47549 | 83 | 1281.639 | 239.242 | 64.20542 | 201.5938 | 4.305181 |  |  | 48.88891 | 67.34254 | 67.18528
59.9 | 5 | 12 | 6 | 0 | 6 | 2 | 3 | 6 | 0 | 0 | 0 | 0 | 0.1 | 1100 | 137 | 0.3297024 | 19.47549 | 83.5 | 1281.639 | 239.242 | 64.29769 | 202.5938 | 4.1622 |  |  | 48.88891 | 67.34254 | 67.18528
59.9 | 5 | 12 | 6 | 0 | 6 | 2 | 3 | 6 | 0 | 0 | 0 | 0 | 0.1 | 1100 | 137 | 0.3297024 | 19.47549 | 84 | 1281.639 | 239.242 | 64.38996 | 203.5938 | 4.020356 |  |  | 48.88891 | 67.34254 | 67.18528
59.9 | 5 | 12 | 6 | 0 | 6 | 2 | 3 | 6 | 0 | 0 | 0 | 0 | 0.1 | 1100 | 137 | 0.3297024 | 19.47549 | 84.5 | 1281.639 | 239.242 | 64.48223 | 204.5938 | 3.879633 |  |  | 48.88891 | 67.34254 | 67.18528
59.9 | 5 | 12 | 6 | 0 | 6 | 2 | 3 | 6 | 0 | 0 | 0 | 0 | 0.1 | 1100 | 137 | 0.3297024 | 19.47549 | 85 | 1281.639 | 239.242 | 64.5745 | 205.5938 | 3.740016 |  |  | 48.88891 | 67.34254 | 67.18528
59.9 | 5 | 12 | 6 | 0 | 6 | 2 | 3 | 6 | 0 | 0 | 0 | 0 | 0.1 | 1100 | 137 | 0.3297024 | 19.47549 | 85.5 | 1281.639 | 239.242 | 64.66676 | 206.5938 | 3.601489 |  |  | 48.88891 | 67.34254 | 67.18528
59.9 | 5 | 12 | 6 | 0 | 6 | 2 | 3 | 6 | 0 | 0 | 0 | 0 | 0.1 | 1100 | 137 | 0.3297024 | 19.47549 | 86 | 1281.639 | 239.242 | 64.75903 | 207.5938 | 3.464039 |  |  | 48.88891 | 67.34254 | 67.18528
59.9 | 5 | 12 | 6 | 0 | 6 | 2 | 3 | 6 | 0 | 0 | 0 | 0 | 0.1 | 1100 | 137 | 0.3297024 | 19.47549 | 86.5 | 1281.639 | 239.242 | 64.8513 | 208.5938 | 3.32765 |  |  | 48.88891 | 67.34254 | 67.18528
59.9 | 5 | 12 | 6 | 0 | 6 | 2 | 3 | 6 | 0 | 0 | 0 | 0 | 0.1 | 1100 | 137 | 0.3297024 | 19.47549 | 87 | 1281.639 | 239.242 | 64.94357 | 209.5938 | 3.192308 |  |  | 48.88891 | 67.34254 | 67.18528
59.9 | 5 | 12 | 6 | 0 | 6 | 2 | 3 | 6 | 0 | 0 | 0 | 0 | 0.1 | 1100 | 137 | 0.3297024 | 19.47549 | 87.5 | 1281.639 | 239.242 | 65.03584 | 210.5938 | 3.058 |  |  | 48.88891 | 67.34254 | 67.18528
59.9 | 5 | 12 | 6 | 0 | 6 | 2 | 3 | 6 | 0 | 0 | 0 | 0 | 0.1 | 1100 | 137 | 0.3297024 | 19.47549 | 88 | 1281.639 | 239.242 | 65.1281 | 211.5938 | 2.92471 |  |  | 48.88891 | 67.34254 | 67.18528
59.9 | 5 | 12 | 6 | 0 | 6 | 2 | 3 | 6 | 0 | 0 | 0 | 0 | 0.1 | 1100 | 137 | 0.3297024 | 19.47549 | 88.5 | 1281.639 | 239.242 | 65.22037 | 212.5938 | 2.792427 |  |  | 48.88891 | 67.34254 | 67.18528
59.9 | 5 | 12 | 6 | 0 | 6 | 2 | 3 | 6 | 0 | 0 | 0 | 0 | 0.1 | 1100 | 137 | 0.3297024 | 19.47549 | 89 | 1281.639 | 239.242 | 65.31264 | 213.5938 | 2.661136 |  |  | 48.88891 | 67.34254 | 67.18528
59.9 | 5 | 12 | 6 | 0 | 6 | 2 | 3 | 6 | 0 | 0 | 0 | 0 | 0.1 | 1100 | 137 | 0.3297024 | 19.47549 | 89.5 | 1281.639 | 239.242 | 65.40491 | 214.5938 | 2.530826 |  |  | 48.88891 | 67.34254 | 67.18528
59.9 | 5 | 12 | 6 | 0 | 6 | 2 | 3 | 6 | 0 | 0 | 0 | 0 | 0.1 | 1100 | 137 | 0.3297024 | 19.47549 | 90 | 1281.639 | 239.242 | 65.49718 | 215.5938 | 2.401482 |  |  | 48.88891 | 67.34254 | 67.18528
59.9 | 5 | 12 | 6 | 0 | 6 | 2 | 3 | 6 | 0 | 0 | 0 | 0 | 0.1 | 1100 | 137 | 0.3297024 | 19.47549 | 90.5 | 1281.639 | 239.242 | 65.58945 | 216.5938 | 2.273093 |  |  | 48.88891 | 67.34254 | 67.18528
59.9 | 5 | 12 | 6 | 0 | 6 | 2 | 3 | 6 | 0 | 0 | 0 | 0 | 0.1 | 1100 | 137 | 0.3297024 | 19.47549 | 91 | 1281.639 | 239.242 | 65.68171 | 217.5938 | 2.145646 |  |  | 48.88891 | 67.34254 | 67.18528
59.9 | 5 | 12 | 6 | 0 | 6 | 2 | 3 | 6 | 0 | 0 | 0 | 0 | 0.1 | 1100 | 137 | 0.3297024 | 19.47549 | 91.5 | 1281.639 | 239.242 | 65.77398 | 218.5938 | 2.019129 |  |  | 48.88891 | 67.34254 | 67.18528
59.9 | 5 | 12 | 6 | 0 | 6 | 2 | 3 | 6 | 0 | 0 | 0 | 0 | 0.1 | 1100 | 137 | 0.3297024 | 19.47549 | 92 | 1281.639 | 239.242 | 65.86625 | 219.5938 | 1.893531 |  |  | 48.88891 | 67.34254 | 67.18528
59.9 | 5 | 12 | 6 | 0 | 6 | 2 | 3 | 6 | 0 | 0 | 0 | 0 | 0.1 | 1100 | 137 | 0.3297024 | 19.47549 | 92.5 | 1281.639 | 239.242 | 65.95852 | 220.5938 | 1.76884 |  |  | 48.88891 | 67.34254 | 67.18528
59.9 | 5 | 12 | 6 | 0 | 6 | 2 | 3 | 6 | 0 | 0 | 0 | 0 | 0.1 | 1100 | 137 | 0.3297024 | 19.47549 | 93 | 1281.639 | 239.242 | 66.05079 | 221.5938 | 1.645044 |  |  | 48.88891 | 67.34254 | 67.18528
59.9 | 5 | 12 | 6 | 0 | 6 | 2 | 3 | 6 | 0 | 0 | 0 | 0 | 0.1 | 1100 | 137 | 0.3297024 | 19.47549 | 93.5 | 1281.639 | 239.242 | 66.14305 | 222.5938 | 1.522133 |  |  | 48.88891 | 67.34254 | 67.18528
59.9 | 5 | 12 | 6 | 0 | 6 | 2 | 3 | 6 | 0 | 0 | 0 | 0 | 0.1 | 1100 | 137 | 0.3297024 | 19.47549 | 94 | 1281.639 | 239.242 | 66.23532 | 223.5938 | 1.400094 |  |  | 48.88891 | 67.34254 | 67.18528
59.9 | 5 | 12 | 6 | 0 | 6 | 2 | 3 | 6 | 0 | 0 | 0 | 0 | 0.1 | 1100 | 137 | 0.3297024 | 19.47549 | 94.5 | 1281.639 | 239.242 | 66.32759 | 224.5938 | 1.278918 |  |  | 48.88891 | 67.34254 | 67.18528
59.9 | 5 | 12 | 6 | 0 | 6 | 2 | 3 | 6 | 0 | 0 | 0 | 0 | 0.1 | 1100 | 137 | 0.3297024 | 19.47549 | 95 | 1281.639 | 239.242 | 66.41986 | 225.5938 | 1.158595 |  |  | 48.88891 | 67.34254 | 67.18528
59.9 | 5 | 12 | 6 | 0 | 6 | 2 | 3 | 6 | 0 | 0 | 0 | 0 | 0.1 | 1100 | 137 | 0.3297024 | 19.47549 | 95.5 | 1281.639 | 239.242 | 66.51213 | 226.5938 | 1.039112 |  |  | 48.88891 | 67.34254 | 67.18528
59.9 | 5 | 12 | 6 | 0 | 6 | 2 | 3 | 6 | 0 | 0 | 0 | 0 | 0.1 | 1100 | 137 | 0.3297024 | 19.47549 | 96 | 1281.639 | 239.242 | 66.6044 | 227.5938 | 0.9204606 |  |  | 48.88891 | 67.34254 | 67.18528
59.9 | 5 | 12 | 6 | 0 | 6 | 2 | 3 | 6 | 0 | 0 | 0 | 0 | 0.1 | 1100 | 137 | 0.3297024 | 19.47549 | 96.5 | 1281.639 | 239.242 | 66.69666 | 228.5938 | 0.8026304 |  |  | 48.88891 | 67.34254 | 67.18528
59.9 | 5 | 12 | 6 | 0 | 6 | 2 | 3 | 6 | 0 | 0 | 0 | 0 | 0.1 | 1100 | 137 | 0.3297024 | 19.47549 | 97 | 1281.639 | 239.242 | 66.78893 | 229.5938 | 0.6856114 |  |  | 48.88891 | 67.34254 | 67.18528
59.9 | 5 | 12 | 6 | 0 | 6 | 2 | 3 | 6 | 0 | 0 | 0 | 0 | 0.1 | 1100 | 137 | 0.3297024 | 19.47549 | 97.5 | 1281.639 | 239.242 | 66.8812 | 230.5938 | 0.5693939 |  |  | 48.88891 | 67.34254 | 67.18528
59.9 | 5 | 12 | 6 | 0 | 6 | 2 | 3 | 6 | 0 | 0 | 0 | 0 | 0.1 | 1100 | 137 | 0.3297024 | 19.47549 | 98 | 1281.639 | 239.242 | 66.97347 | 231.5938 | 0.4539683 |  |  | 48.88891 | 67.34254 | 67.18528
59.9 | 5 | 12 | 6 | 0 | 6 | 2 | 3 | 6 | 0 | 0 | 0 | 0 | 0.1 | 1100 | 137 | 0.3297024 | 19.47549 | 98.5 | 1281.639 | 239.242 | 67.06574 | 232.5938 | 0.3393253 |  |  | 48.88891 | 67.34254 | 67.18528
59.9 | 5 | 12 | 6 | 0 | 6 | 2 | 3 | 6 | 0 | 0 | 0 | 0 | 0.1 | 1100 | 137 | 0.3297024 | 19.47549 | 99 | 1281.639 | 239.242 | 67.158 | 233.5938 | 0.2254556 |  |  | 48.88891 | 67.34254 | 67.18528