## Sheet1
Ni_wt | Re_wt | Co_wt | Al_wt | Ti_wt | W_wt | Mo_wt | Cr_wt | Ta_wt | C_wt | B_wt | Y_wt | Nb_wt | Hf_wt | Temperature/°C | Stress/Mpa | Misfit/% | Effective diffusion coefficient -lg(x)(m2/s) | γ'_Vf/% | Solvus temperature of γ ′ phase/℃ | Anti-phase boundary energy mJ/m2 | Shear modulus/Gpa | Stack fault energy mJ/m2 | γ matrix channel width /nm | Predicted creep life lg(y)/h | Creep life lg(y)/h | absolute error | Relative error | predicted recovery value | true recovery value | recovery absolute error | recovery elative error | alloys
62.406 | 3.2 | 7.9 | 6.2 | 0 | 5.2 | 1.65 | 6.7 | 6.6 | 0.04 | 0.004 | 0 | 0 | 0.1 | 1100 | 130 | 0.200743 | 18.88605 | 70.81334 | 1265.5193 | 211.0654 | 57.3904 | 28.91456 | 46.784 | 2.242727 | 2.24341 | 0.0006834047 | 0.0003046276 | 174.8746 | 175.15 | 0.2753989 | 0.00157236 | DD5 | 1
60.695 | 2.95 | 9.57 | 5.65 | 1.015 | 6.425 | 0.615 | 6.505 | 6.455 | 0 | 0 | 0 | 0 | 0.12 | 850 | 650 | 0.07831413 | 22.66271 | 66.70118 | 1265.56228 | 212.2248 | 63.50885 | 27.93545 | 48.37087 | 1.944886 | 1.976656 | 0.03176999 | 0.0160726 | 88.08169 | 94.76667 | 6.684981 | 0.07054148 | DD419 | 2
68.2 | 0 | 4.5 | 6.8 | 0 | 6 | 2.5 | 5.5 | 6 | 0 | 0 | 0 | 0.5 | 0 | 1010 | 235 | 0.04591503 | 19.18395 | 88.37012 | 1275.8621 | 214.7731 | 62.29692 | 31.28654 | 64.22052 | 1.853123 | 1.819412 | 0.03371062 | 0.0185283 | 71.30548 | 65.98 | 5.325483 | 0.0807136 | DD98M | 3
66.7 | 0 | 4.5 | 6.8 | 0 | 6 | 2.5 | 5.5 | 7 | 0 | 0 | 0 | 0.5 | 0.5 | 800 | 750 | -0.1337511 | 22.4858 | 86.81182 | 1279.4861 | 213.9199 | 66.75465 | 28.92679 | 58.83064 | 1.918942 | 1.870111 | 0.04883041 | 0.02611097 | 82.97391 | 74.15 | 8.823911 | 0.1190008 | DD98M | 4
69.7 | 0 | 4.5 | 5.8 | 0 | 6.5 | 1.5 | 5.5 | 6 | 0 | 0 | 0 | 0 | 0.5 | 800 | 750 | 0.335707 | 21.34064 | 72.94651 | 1282.6826 | 210.5906 | 66.12223 | 54.09964 | 71.72514 | 1.983256 | 2.038143 | 0.05488664 | 0.02692973 | 96.21803 | 109.18 | 12.96197 | 0.1187211 | DD98M | 5
67.7 | 0 | 4.5 | 6.8 | 0 | 6 | 2.5 | 5.5 | 6 | 0 | 0 | 0 | 0.5 | 0.5 | 1010 | 235 | 0.04197663 | 19.26644 | 88.81519 | 1275.8621 | 215.1932 | 62.23861 | 29.28013 | 63.01584 | 1.880256 | 1.829754 | 0.05050186 | 0.02760036 | 75.90245 | 67.57 | 8.332447 | 0.1233158 | DD98M | 6
67.7 | 0 | 4.5 | 6.8 | 0 | 6 | 2 | 5.5 | 7 | 0 | 0 | 0 | 0 | 0.5 | 800 | 750 | -0.174663 | 22.33351 | 85.52036 | 1280.5981 | 225.5989 | 69.39969 | 33.24572 | 62.28265 | 1.928286 | 1.988291 | 0.06000551 | 0.03017944 | 84.77852 | 97.34 | 12.56148 | 0.1290475 | DD98M | 7
62.406 | 3.2 | 7.9 | 6.2 | 0 | 5.2 | 1.65 | 6.7 | 6.6 | 0.04 | 0.004 | 0 | 0 | 0.1 | 1093 | 137 | 0.1939852 | 18.96329 | 70.81334 | 1265.5193 | 211.0654 | 57.57699 | 28.9503 | 46.784 | 2.242727 | 2.176091 | 0.06663548 | 0.03062164 | 174.8746 | 150 | 24.8746 | 0.1658307 | DD5 | 8
68.2 | 0 | 4.5 | 6.8 | 0 | 6 | 2 | 5.5 | 6.5 | 0 | 0 | 0 | 0.5 | 0 | 800 | 750 | -0.0750784 | 22.2191 | 87.53254 | 1278.7861 | 213.9743 | 67.0599 | 34.55884 | 63.74796 | 1.892657 | 1.958659 | 0.06600291 | 0.033698 | 78.10099 | 90.92 | 12.81901 | 0.1409922 | DD98M | 9
66.7 | 0 | 4.5 | 6.8 | 0.5 | 6 | 2.5 | 5.5 | 6.5 | 0 | 0 | 0 | 0.5 | 0.5 | 1010 | 235 | 0.07776722 | 19.45594 | 86.48496 | 1275.2026 | 213.7197 | 61.72908 | 27.39888 | 57.70702 | 1.81273 | 1.882638 | 0.06990886 | 0.03713345 | 64.97249 | 76.32 | 11.34751 | 0.1486833 | DD98M | 10
60.6845 | 3.1 | 9.54 | 5.625 | 1.01 | 6.375 | 0.62 | 6.48 | 6.47 | 0 | 0 | 0 | 0 | 0.0955 | 850 | 650 | 0.08193385 | 22.64126 | 66.40011 | 1265.87116 | 212.0248 | 63.47652515 | 28.24812 | 48.01049 | 1.93047 | 2.005609 | 0.07513914 | 0.03746449 | 85.20602 | 101.3 | 16.09398 | 0.1588744 | DD419 | 11
60.6845 | 3.1 | 9.54 | 5.625 | 1.01 | 6.375 | 0.62 | 6.48 | 6.47 | 0 | 0 | 0 | 0 | 0.0955 | 1100 | 130 | 0.3234391 | 19.21815 | 66.40011 | 1265.87116 | 212.0248 | 56.79084 | 27.10254 | 48.01049 | 2.299983 | 2.394452 | 0.09446822 | 0.03945296 | 199.5186 | 248 | 48.48137 | 0.1954894 | DD419 | 12
60.695 | 2.95 | 9.57 | 5.65 | 1.015 | 6.425 | 0.615 | 6.505 | 6.455 | 0 | 0 | 0 | 0 | 0.12 | 1100 | 130 | 0.3198238 | 19.23587 | 66.70118 | 1265.56228 | 212.2248 | 56.83464 | 26.80255 | 48.37087 | 2.307451 | 2.198061 | 0.1093901 | 0.04976665 | 202.9791 | 157.7833 | 45.19574 | 0.2864418 | DD419 | 13
62.406 | 3.2 | 7.9 | 6.2 | 0 | 5.2 | 1.65 | 6.7 | 6.6 | 0.04 | 0.004 | 0 | 0 | 0.1 | 1010 | 248 | 0.1137834 | 19.9433 | 70.81334 | 1265.5193 | 211.0654 | 59.77634 | 29.36743 | 46.784 | 1.93115 | 1.836862 | 0.09428784 | 0.05133094 | 85.33943 | 68.685 | 16.65443 | 0.2424755 | DD5 | 14
67.7 | 0 | 4.5 | 6.8 | 0 | 6 | 2 | 5.5 | 7 | 0 | 0 | 0 | 0.5 | 0 | 800 | 750 | -0.09154793 | 22.33854 | 86.70796 | 1280.5981 | 213.5888 | 66.87453 | 32.63116 | 61.70731 | 1.92257 | 2.038541 | 0.115971 | 0.05688923 | 83.66998 | 109.28 | 25.61002 | 0.2343523 | DD98M | 15
68.2 | 0 | 4.5 | 6.8 | 0 | 6 | 2 | 5.5 | 7 | 0 | 0 | 0 | 0 | 0 | 800 | 750 | -0.04119805 | 22.22241 | 87.37051 | 1280.5981 | 213.5481 | 67.0027 | 35.77833 | 62.61585 | 1.90972 | 1.798098 | 0.1116217 | 0.06207767 | 81.2306 | 62.82 | 18.4106 | 0.2930691 | DD98M | 16
63.644 | 3 | 7.1 | 5.9 | 0 | 5.2 | 1.5 | 7.2 | 6.3 | 0.05 | 0.006 | 0 | 0 | 0.1 | 1093 | 137 | 0.2422653 | 18.64566 | 66.69467 | 1264.106 | 209.94 | 57.06036 | 31.99889 | 49.22131 | 2.321355 | 2.182914 | 0.1384408 | 0.0634202 | 209.5823 | 152.375 | 57.20727 | 0.3754374 | DD5 | 17
60.6845 | 3.1 | 9.54 | 5.625 | 1.01 | 6.375 | 0.62 | 6.48 | 6.47 | 0 | 0 | 0 | 0 | 0.0955 | 980 | 250 | 0.2076711 | 20.69079 | 66.40011 | 1265.87116 | 212.0248 | 60.03115 | 27.66551 | 48.01049 | 2.255464 | 2.413439 | 0.1579758 | 0.06545672 | 180.0792 | 259.0833 | 79.00409 | 0.304937 | DD419 | 18
63.395 | 3.2 | 7.5 | 5.9 | 0 | 5 | 1.5 | 6.7 | 6.6 | 0.05 | 0.005 | 0 | 0 | 0.15 | 980 | 250 | 0.1499712 | 20.07704 | 66.7318 | 1266.8024 | 209.6148 | 60.08087 | 32.65319 | 48.58771 | 2.354363 | 2.199193 | 0.1551704 | 0.07055787 | 226.1326 | 158.195 | 67.93757 | 0.4294546 | DD5 | 19
67.2 | 0 | 4.5 | 6.8 | 0 | 6 | 2.5 | 5.5 | 7 | 0 | 0 | 0 | 0.5 | 0 | 800 | 750 | -0.1633942 | 22.41503 | 86.45742 | 1279.4861 | 213.7119 | 66.87842 | 29.65426 | 60.01123 | 1.918238 | 1.781396 | 0.1368421 | 0.07681732 | 82.83968 | 60.45 | 22.38968 | 0.3703834 | DD98M | 20
63.644 | 3 | 7.1 | 5.9 | 0 | 5.2 | 1.5 | 7.2 | 6.3 | 0.05 | 0.006 | 0 | 0 | 0.1 | 980 | 250 | 0.1330727 | 19.98405 | 66.69467 | 1264.106 | 209.94 | 60.13012 | 32.62324 | 49.22131 | 2.025119 | 2.210225 | 0.1851062 | 0.08374993 | 105.9543 | 162.265 | 56.31068 | 0.3470291 | DD5 | 21
62.945 | 2.8 | 7.9 | 6.3 | 0 | 5.2 | 1.65 | 6.7 | 6.3 | 0.05 | 0.005 | 0 | 0 | 0.15 | 980 | 250 | 0.1019275 | 20.29317 | 63.94 | 1263.7886 | 210.7515 | 59.7837 | 29.98876 | 50.50839 | 1.872333 | 2.064969 | 0.1926359 | 0.09328753 | 74.5304 | 116.1367 | 41.60626 | 0.3582526 | DD5 | 22